## Sheet1
TRADE NAME | CHEMICAL NAME | SYMBOL
|  | DIN*/ISO*1629 | ASTM*1418
Adiprene® | Polyurethane | TPU | AU
Aflas® | Tetrafluoroethylene-Propylene Copolymer Elastomer | FEPM | TFE/P
Algoflon® | Polytetrafluoroethylene | PTFE | PTFE
Baypren® | Chloroprene Rubber | CR | CR
Breon® | Acrylonitrile Rubber – Butadiene | NBR | NBR
Buna AP® | Ethylene Propylene Rubber | EPDM | EPDM
Buna N® | Acrylonitrile Rubber – Butadiene | NBR | NBR
Buna SB® | Butadiene Styrene | SBR | SBR
Butaclor® | Chloroprene Rubber | CR | CR
Butacril® | Acrylonitrile Rubber – Butadiene | NBR | NBR
Butakon® | Acrylonitrile Rubber – Butadiene | NBR | NBR
Cari Flex S® | Butadiene Styrene | SBR | SBR
Carom® | Butadiene Styrene | SBR | SBR
Chemigum® | Acrylonitrile Rubber – Butadiene | NBR | NBR
Chemraz® | Perfluoro Rubber | FFKM | FFPM
Chloroprene® | Chloroprene Rubber | CR | CR
Cyanacryl® | Polyacrylate Rubber | ACM | ACM
Dai EL® | Fluorocarbon Rubber | FPM | FKM
Delrin® | Acrylonitrile Rubber – Butadiene | NBR | NBR
Denka® | Chloroprene Rubber | CR | CR
Denkachoprene® | Chloroprene Rubber | CR | CR
Desmopan® | Polyurethane | TPU | AU
Dutral® | Ethylene Propylene Rubber | EPDM | EPDM
EKraz® | Perfluoro Rubber | FFKM | FFPM
Elastoseal® | Silicone | VMQ | VMQ
Elastothane® | Polyurethane | TPU | AU
Enjay Butyl® | Butyl Rubber | IIR | IIR
Epsny® | Ethylene Propylene Rubber | EPDM | EPDM
Esso Butyl® | Butyl Rubber | IIR | IIR
Estañe® | Polyurethane | TPU | AU
EUroprene AR® | Polyacrylate Rubber | ACM | ACM
Europrene N® | Acrylonitrile Rubber – Butadiene | NBR | NBR
Europrene® | Butadiene Styrene | SBR | SBR
Ferrozell® | Butadiene Styrene | SBR | SBR
Fluon® | Polytetrafluoroethylene | PTFE | PTFE
Fluorel® | Fluorocarbon Rubber | FPM | FKM
Halón® | Polytetrafluoroethylene | PTFE | PTFE
Hostaflon® | Polytetrafluoroethylene | PTFE | PTFE
Hostaform® | Acrylonitrile Rubber – Butadiene | NBR | NBR
Hycar® | Acrylonitrile Rubber – Butadiene | NBR | NBR
Hypalon® | Caucho de Polietileno Clorosulfonado | CSM | CSM
Hytemp® | Polyacrylate Rubber | ACM | ACM
Isolast® | Perfuloro Rubber | FFKM | FFPM
Kalrez® | Perfluoro Rubber | FFKM | FFPM
Keltan® | Ethylene Propylene Rubber | EPDM | EPDM
Krynac® | Acrylonitrile Rubber – Butadiene | NBR | NBR
Neoprene® | Chloroprene Rubber | CR | CR
Nipol AR® | Polyacrylate Rubber | ACM | ACM
Nipol® | Acrylonitrile Rubber – Butadiene | NBR | NBR
Nitriflex® | Acrylonitrile Rubber – Butadiene | NBR | NBR
Nordel® | Ethylene Propylene Rubber | EPDM | EPDM
Noxtite PA® | Polyacrylate Rubber | ACM | ACM
Noxtite® | Fluorocarbon Rubber | FPM | FKM
Paracril® | Acrylonitrile Rubber – Butadiene | NBR | NBR
Parofluor® | Perfluoro Rubber | FFKM | FFPM
Pellethane® | Polyurethane | TRP | AU
Perbunan® | Acrylonitrile Rubber – Butadiene | NBR | NBR
Polysar® | Ethylene Propylene Rubber | EPDM | EPDM
Rhodorsil® | Silicone | VMQ | VMQ
Royalence® | Ethylene Propylene Rubber | EPDM | EPDM
Silastic® | Silicone | VMQ | VMQ
Silicone® | Silicone | VMQ | VMQ
Silopren® | Silicone | VMQ | VMQ
Simputhan® | Polyurethane | TPU | AU
Simriz® | Perfuloro Rubber | FFKM | FFPM
Solprene® | Butadiene Styrene | SBR | SBR
Tecnoflon® | Fluorocarbon Rubber | FPM | FKM
Teflon® | Polytetrafluoroethylene | PTFE | PTFE
Therban® | Acrylonitrile Rubber – Butadiene Hidrogenado | HNBR | HNBR
Urepan® | Polyurethane | TPU | AU
Vistalon® | Ethylene Propylene Rubber | EPDM | EPDM
Viton® | Fluorocarbon Rubber | FPM | FKM
Vulkollan® | Polyurethane | TPU | AU
Zetpol® | Acrylonitrile Rubber – Butadiene Hidrogenado | HNBR | HNBR